## Mech
GGBS Replacement |  | (7 Days) |  | GGBS Replacement |  | (14 Days) |  | GGBS Replacement |  | (28 Days)
| Compressive strength | Split Tensile | Flexural |  | Compressive strength | Split Tensile | Flexural |  | Compressive strength | Split Tensile | Flexural
CC | 24.2 | 1.82 | 3.45 | CC | 28 | 2.7 | 3.71 | CC | 35.4 | 3.28 | 4.17
10% | 25.27 | 1.84 | 3.51 | 10% | 28.85 | 2.78 | 3.73 | 10% | 35.83 | 3.29 | 4.19
20% | 26.32 | 1.87 | 3.58 | 20% | 29.2 | 2.82 | 3.76 | 20% | 36.22 | 3.3 | 4.22
30% | 27.16 | 1.91 | 3.65 | 30% | 29.63 | 2.88 | 3.81 | 30% | 36.58 | 3.31 | 4.24
40% | 28.03 | 1.94 | 3.72 | 40% | 30.08 | 2.93 | 3.85 | 40% | 36.93 | 3.31 | 4.26
50% | 27.08 | 1.9 | 3.62 | 50% | 29.54 | 2.86 | 3.7 | 50% | 36.54 | 3.3 | 4.23
Steel Fiber Replacement |  | (7 Days) |  | Steel Fiber Replacement |  | (14 Days) |  | Steel Fiber Replacement |  | (28 Days)
| Compressive strength | Split Tensile | Flexural |  | Compressive strength | Split Tensile | Flexural |  | Compressive strength | Split Tensile | Flexural
CC | 27.2 | 1.83 | 3.64 | CC | 33.31 | 2.76 | 4 | CC | 37.96 | 3.19 | 4.25
0.5% | 27.91 | 1.96 | 3.68 | 0.5% | 34.18 | 2.98 | 4.1 | 0.5% | 38.95 | 3.45 | 4.32
1% | 28.34 | 2.07 | 3.73 | 1% | 34.7 | 3.15 | 4.13 | 1% | 39.55 | 3.64 | 4.41
1.5% | 27.93 | 2 | 3.69 | 1.5% | 34.18 | 3.05 | 4.08 | 1.5% | 38.97 | 3.52 | 4.35
2% | 27.48 | 1.94 | 3.66 | 2% | 33.66 | 2.97 | 4.05 | 2% | 38.35 | 3.41 | 4.32
40% GGBS + 1% Steel Fibers |  |  | (7 Days) | 40% GGBS + 1% Steel Fibers |  |  | (14 Days) | 40% GGBS + 1% Steel Fibers |  |  | (28 Days)
| Compressive strength | Split Tensile | Flexural |  | Compressive strength | Split Tensile | Flexural |  | Compressive strength | Split Tensile | Flexural
CC | 28.94 | 2.12 | 3.75 | CC | 33.83 | 3.15 | 4.13 | CC | 38.26 | 3.48 | 4.33
0.5% | 29.85 | 2.34 | 3.81 | 0.5% | 34.9 | 3.49 | 4.19 | 0.5% | 39.46 | 3.84 | 4.4
1% | 30.47 | 2.5 | 3.85 | 1% | 35.62 | 3.72 | 4.24 | 1% | 40.28 | 4.09 | 4.46
1.5% | 30 | 2.42 | 3.82 | 1.5% | 35.08 | 3.6 | 4.2 | 1.5% | 39.67 | 3.97 | 4.43
2% | 29.55 | 2.32 | 3.79 | 2% | 34.54 | 3.45 | 4.17 | 2% | 39.06 | 3.8 | 4.38
40% GGBS + 1% Glass Fibers |  |  | (7 Days) | 40% GGBS + 1% Glass Fibers |  |  | (14 Days) | 40% GGBS + 1% Glass Fibers |  |  | (28 Days)
| Compressive strength | Split Tensile | Flexural |  | Compressive strength | Split Tensile | Flexural |  | Compressive strength | Split Tensile | Flexural
CC | 22 | 2.1 | 2.9 | CC | 29.4 | 2.82 | 3.69 | CC | 36.8 | 3.42 | 4.45
0.5% | 23.2 | 2.3 | 3.2 | 0.5% | 30.5 | 2.93 | 3.92 | 0.5% | 38.3 | 3.58 | 4.87
1% | 24.4 | 2.45 | 3.6 | 1% | 31.9 | 3.2 | 4.25 | 1% | 39.5 | 3.93 | 5.34
1.5% | 23.9 | 2.33 | 3.3 | 1.5% | 31.2 | 3.03 | 4.06 | 1.5% | 38.9 | 3.94 | 5.12
2% | 23.3 | 2.2 | 3.1 | 2% | 30.6 | 2.93 | 3.93 | 2% | 38.2 | 3.57 | 4.78

## Dura
Durability Values
H2SO4 – Sulphuric Acid Attack |  | Strength Loss | Weight Loss
Specimen | Compressive strength at 30 Days | Redn in strength | Change in Wt(%)
CC | 24.5 | 17.8 | 2.75
40% GGBS | 28.33 | 12.4 | 1.86
40% GGBS + 1% Steel fibers | 29.41 | 11.22 | 1.54
40% GGBS + 1% Glass fibers | 28.7 | 12.3 | 1.78
HCI – Acid Attack |  | Strength Loss | Weight Loss
Specimen | Compressive strength at 30 Days | Redn in strength | Change in Wt(%)
CC | 22.41 | 24.86 | 3.5
40% GGBS | 26.58 | 16.85 | 2.37
40% GGBS + 1% Steel fibers | 28.2 | 15.3 | 2.06
40% GGBS + 1% Glass fibers | 27.13 | 16.22 | 2.18